## 所有待篩特徵
01_X_center | 02_Y_center | 03_LaserPower | 04_LaserSpeed | 05_Thickness | 06_Overlap | 07_Length_min | 08_Length_max | 09_Length_mean | 10_Length_var | 11_Length_std | 12_Length_skew | 13_Length_kurt | 14_Length_1quantile | 15_Length_2quantile | 16_Length_3quantile | 17_Length_range | 18_Length_quantile | 19_Width_min | 20_Width_max | 21_Width_mean | 22_Width_var | 23_Width_std | 24_Width_skew | 25_Width_kurt | 26_Width_1quantile | 27_Width_2quantile | 28_Width_3quantile | 29_Width_range | 30_Width_quantile | 31_Temper_min | 32_Temper_max | 33_Temper_mean | 34_Temper_var | 35_Temper_std | 36_Temper_skew | 37_Temper_kurt | 38_Temper_1quantile | 39_Temper_2quantile | 40_Temper_3quantile | 41_Temper_range | 42_Temper_quantile
30 | -60 | 270 | 600 | 30 | 25 | 1 | 8 | 6.845382 | 4.299985 | 2.073641 | -1.575945 | 0.9165276 | 7 | 8 | 8 | 7 | 1 | 1 | 8 | 5.554217 | 2.609732 | 1.615466 | -1.085481 | 0.8578122 | 5 | 6 | 6 | 7 | 1 | 500 | 813 | 603.9097 | 13623.48 | 36.91001 | -0.1014378 | 0.1405444 | 586.6 | 607.5 | 629.7 | 31.3 | 4.31 | 11.89408
0 | -60 | 240 | 700 | 30 | 25 | 1 | 8 | 7.480697 | 1.352173 | 1.16283 | -2.466874 | 5.878231 | 8 | 8 | 8 | 7 | 0 | 1 | 8 | 5.985056 | 4.655653 | 2.157696 | -0.9490107 | -0.3977294 | 5 | 7 | 8 | 7 | 3 | 500 | 776.2 | 592.933 | 12922.79 | 35.94828 | -0.1063263 | 0.09108655 | 577.3 | 598.8 | 619 | 27.62 | 4.17 | 10.9465
-30 | -60 | 270 | 850 | 30 | 25 | 1 | 8 | 6.413598 | 2.055721 | 1.433779 | -0.7239361 | 0.3266155 | 5 | 7 | 8 | 7 | 3 | 1 | 8 | 6.371105 | 3.444281 | 1.855877 | -0.5045423 | -1.392665 | 4 | 7 | 8 | 7 | 4 | 500 | 697.9 | 576.6958 | 11580.16 | 34.02964 | -0.05149868 | 0.04829208 | 563.7 | 577 | 596.4 | 19.79 | 3.27 | 12.48292
45 | -30 | 160 | 660 | 30 | 25 | 1 | 8 | 6.589816 | 2.519517 | 1.587299 | -1.386781 | 2.278633 | 6 | 7 | 8 | 7 | 2 | 1 | 8 | 6.799859 | 1.884204 | 1.372663 | -1.487699 | 2.194379 | 6 | 7 | 8 | 7 | 2 | 500 | 872.5 | 589.6251 | 10886.28 | 32.99436 | -0.0706735 | 0.1152686 | 573.7 | 591.7 | 611.3 | 37.25 | 3.76 | 18.45548
15 | -30 | 270 | 600 | 30 | 25 | 1 | 8 | 6.217185 | 1.815722 | 1.347487 | -0.2839962 | -0.1185738 | 5 | 6 | 8 | 7 | 3 | 2 | 8 | 7.385872 | 0.9441616 | 0.9716798 | -1.708424 | 3.023484 | 7 | 8 | 8 | 6 | 1 | 500 | 824.7 | 603.3929 | 12833.39 | 35.82372 | -0.132778 | 0.1961264 | 590.7 | 610.2 | 626.9 | 32.47 | 3.62 | 8.125292
-15 | -30 | 240 | 700 | 30 | 25 | 1 | 8 | 5.384182 | 1.395435 | 1.181286 | -0.3672638 | 1.473807 | 5 | 5 | 6 | 7 | 1 | 1 | 8 | 7.622291 | 0.7193512 | 0.8481458 | -2.928728 | 9.869449 | 8 | 8 | 8 | 7 | 0 | 500 | 806.6 | 594.9749 | 12149.47 | 34.8561 | -0.1066011 | 0.1302833 | 580.3 | 599.4 | 619.4 | 30.66 | 3.91 | 12.2371
-45 | -30 | 270 | 850 | 30 | 25 | 1 | 8 | 5.834369 | 2.259846 | 1.503278 | -0.9770273 | 1.380485 | 5 | 6 | 7 | 7 | 2 | 2 | 8 | 7.820566 | 0.3697164 | 0.6080431 | -4.612782 | 25.61203 | 8 | 8 | 8 | 6 | 0 | 500 | 856.8 | 598.7459 | 15500.92 | 39.37121 | -0.09868106 | 0.0874958 | 582.5 | 604.7 | 626.5 | 35.68 | 4.4 | 16.20358
60 | 0 | 160 | 660 | 30 | 25 | 1 | 8 | 4.897338 | 2.221664 | 1.490525 | -0.718049 | 0.7421396 | 5 | 5 | 6 | 7 | 1 | 4 | 8 | 7.476552 | 0.6177872 | 0.7859944 | -1.455127 | 1.65444 | 7 | 8 | 8 | 4 | 1 | 500 | 920.6 | 586.7235 | 10154.16 | 31.86559 | -0.05499803 | 0.1444219 | 572.8 | 587.3 | 604.3 | 42.06 | 3.15 | 15.77508
30 | 0 | 270 | 850 | 30 | 25 | 1 | 8 | 5.624544 | 1.365329 | 1.168473 | 0.2040708 | 0.3502942 | 5 | 5 | 6 | 7 | 1 | 1 | 8 | 6.3548 | 1.119008 | 1.057832 | -0.0662545 | -0.0009741916 | 6 | 6 | 7 | 7 | 1 | 500 | 872.8 | 607.4355 | 13122.7 | 36.22526 | -0.1584803 | 0.2532065 | 597.6 | 615.8 | 629.4 | 37.28 | 3.18 | 16.1936875
0 | 0 | 270 | 600 | 30 | 25 | 1 | 8 | 5.5136 | 1.43234 | 1.196804 | 0.02336596 | 0.4016029 | 5 | 5 | 6 | 7 | 1 | 1 | 8 | 7.3248 | 1.120758 | 1.058659 | -1.582929 | 2.041718 | 7 | 8 | 8 | 7 | 1 | 500 | 885 | 602.117 | 13438.54 | 36.65862 | -0.1191164 | 0.1619548 | 588.5 | 607.7 | 626.8 | 38.5 | 3.83 | 10.83702
-30 | 0 | 240 | 700 | 30 | 25 | 1 | 8 | 5.043067 | 1.270018 | 1.126951 | 0.2443404 | 1.282075 | 4 | 5 | 6 | 7 | 2 | 4 | 8 | 7.496985 | 0.8489924 | 0.9214078 | -1.934322 | 3.081375 | 7 | 8 | 8 | 4 | 1 | 500 | 811.8 | 597.8591 | 11551.33 | 33.98724 | -0.1241273 | 0.184424 | 585.1 | 602.4 | 621.4 | 31.18 | 3.63 | 13.67604
-60 | 0 | 270 | 600 | 30 | 25 | 1 | 8 | 4.863069 | 1.948688 | 1.395954 | -0.9252477 | 1.73715 | 4 | 5 | 6 | 7 | 2 | 1 | 8 | 7.855486 | 0.36821 | 0.6068031 | -5.327994 | 32.57898 | 8 | 8 | 8 | 7 | 0 | 500 | 791.4 | 595.5855 | 12624.25 | 35.53062 | -0.1025589 | 0.09608571 | 579.4 | 601 | 622.1 | 29.14 | 4.27 | 10.80571
45 | 30 | 240 | 700 | 30 | 25 | 1 | 8 | 6.804745 | 1.249509 | 1.117815 | -1.064041 | 1.943215 | 6 | 7 | 8 | 7 | 2 | 1 | 8 | 6.243613 | 1.873932 | 1.368916 | -1.018784 | 0.7860067 | 6 | 7 | 7 | 7 | 1 | 500 | 894.6 | 599.0561 | 12714.31 | 35.65713 | -0.1014006 | 0.1461376 | 584.2 | 603.2 | 623.4 | 39.46 | 3.92 | 12.88771
15 | 30 | 270 | 850 | 30 | 25 | 1 | 8 | 6.866711 | 1.320594 | 1.149171 | -1.064571 | 1.445504 | 6 | 7 | 8 | 7 | 2 | 1 | 8 | 6.294156 | 1.569126 | 1.252647 | -0.4378964 | 0.1607215 | 5 | 6 | 7 | 7 | 2 | 500 | 778.2 | 589.0031 | 12604.08 | 35.50223 | -0.07431381 | 0.07469365 | 574.1 | 591.5 | 611.6 | 27.82 | 3.75 | 14.08523
-15 | 30 | 160 | 660 | 30 | 25 | 3 | 8 | 6.88274 | 1.127941 | 1.062046 | -0.7606898 | -0.05069911 | 6 | 7 | 8 | 5 | 2 | 1 | 8 | 6.877322 | 1.309404 | 1.144292 | -1.620731 | 2.877562 | 7 | 7 | 8 | 7 | 1 | 500 | 1064.7 | 584.8011 | 12884.93 | 35.89558 | -0.02596964 | 0.09713671 | 566.2 | 585.1 | 607.6 | 56.47 | 4.14 | 16.829
-45 | 30 | 270 | 600 | 30 | 25 | 1 | 8 | 6.320996 | 2.04975 | 1.431695 | -0.9805422 | 0.9080611 | 6 | 6 | 7 | 7 | 1 | 3 | 8 | 7.849933 | 0.2784761 | 0.5277083 | -4.523454 | 25.05644 | 8 | 8 | 8 | 5 | 0 | 500 | 785.3 | 593.8885 | 12428.86 | 35.25458 | -0.1007141 | 0.09510632 | 578.8 | 598.8 | 619 | 28.53 | 4.02 | 10.9300625
30 | 60 | 240 | 700 | 30 | 25 | 4 | 8 | 7.685606 | 0.6448047 | 0.8029973 | -2.660049 | 6.436631 | 8 | 8 | 8 | 4 | 0 | 1 | 8 | 5.181818 | 2.714516 | 1.647579 | -0.8064167 | -0.6269187 | 4 | 6 | 6 | 7 | 2 | 500 | 961.1 | 592.6283 | 18188.32 | 42.64776 | -0.07029711 | -0.00705216 | 571.9 | 599.4 | 625.9 | 46.11 | 5.4 | 13.69327
0 | 60 | 270 | 850 | 30 | 25 | 3 | 8 | 7.901899 | 0.2538354 | 0.5038208 | -6.174584 | 43.03833 | 8 | 8 | 8 | 5 | 0 | 1 | 8 | 3.838608 | 2.567524 | 1.60235 | -0.1025714 | 0.1837764 | 3 | 4 | 5 | 7 | 2 | 500 | 789.5 | 588.7425 | 16080.98 | 40.10109 | -0.05911782 | 0.001909636 | 568.1 | 593.6 | 618.9 | 28.95 | 5.08 | 15.20823
-30 | 60 | 160 | 660 | 30 | 25 | 7 | 8 | 7.951299 | 0.04648037 | 0.2155931 | -4.213942 | 15.86025 | 8 | 8 | 8 | 1 | 0 | 1 | 8 | 5.418831 | 2.426618 | 1.557761 | -0.422985 | -0.3250424 | 5 | 6 | 7 | 7 | 2 | 500 | 775.4 | 584.3522 | 11735.62 | 34.25729 | -0.06471982 | 0.03786549 | 567.1 | 587.7 | 607.6 | 27.54 | 4.05 | 18.04179
30 | -60 | 270 | 600 | 30 | 25 | 2 | 8 | 7.320442 | 2.518964 | 1.587125 | -2.326676 | 4.105314 | 8 | 8 | 8 | 6 | 0 | 1 | 8 | 4.662983 | 3.769124 | 1.941423 | -0.3210015 | -1.044164 | 3 | 5 | 6 | 7 | 3 | 500 | 776.9 | 600.5884 | 12993.05 | 36.04587 | -0.1112914 | 0.1396639 | 584.9 | 605.4 | 626.4 | 27.69 | 4.15 | 9.62375
0 | -60 | 240 | 700 | 30 | 25 | 1 | 8 | 7.393851 | 1.758155 | 1.325954 | -2.3703 | 5.093461 | 8 | 8 | 8 | 7 | 0 | 1 | 8 | 5.972181 | 4.733821 | 2.175735 | -0.7078438 | -0.9379884 | 4 | 7 | 8 | 7 | 4 | 500 | 761 | 595.1315 | 12126.06 | 34.82249 | -0.1132956 | 0.1255446 | 579.8 | 600.8 | 620.1 | 26.1 | 4.03 | 7.800167
-30 | -60 | 270 | 850 | 30 | 25 | 1 | 8 | 6.659235 | 2.072007 | 1.439447 | -0.9396161 | 0.5218447 | 6 | 7 | 8 | 7 | 2 | 3 | 8 | 6.624204 | 3.034052 | 1.741853 | -0.7609432 | -1.158513 | 5 | 8 | 8 | 5 | 3 | 500 | 752.2 | 575.9536 | 10651.77 | 32.63705 | -0.03929098 | 0.1037877 | 565 | 576.3 | 590 | 25.22 | 2.5 | 12.07533
45 | -30 | 160 | 660 | 30 | 25 | 1 | 8 | 6.798611 | 1.799573 | 1.341482 | -1.249578 | 1.978616 | 6 | 7 | 8 | 7 | 2 | 1 | 8 | 6.842593 | 1.392966 | 1.18024 | -1.352525 | 2.518835 | 6 | 7 | 8 | 7 | 2 | 500 | 777.9 | 595.6509 | 11956.07 | 34.57755 | -0.08639558 | 0.1123448 | 579.3 | 598.9 | 620 | 27.79 | 4.07 | 15.02067
15 | -30 | 270 | 600 | 30 | 25 | 1 | 8 | 6.038614 | 1.985989 | 1.409251 | -0.3231051 | -0.01216226 | 5 | 6 | 7 | 7 | 2 | 1 | 8 | 7.304372 | 1.060965 | 1.030032 | -1.482796 | 2.024253 | 7 | 8 | 8 | 7 | 1 | 500 | 822.8 | 601.0861 | 12397.92 | 35.21068 | -0.1266311 | 0.1862783 | 588.5 | 606.7 | 625.2 | 32.28 | 3.67 | 9.522
-15 | -30 | 240 | 700 | 30 | 25 | 1 | 8 | 5.25846 | 1.811729 | 1.346005 | -0.4045676 | 0.8409416 | 5 | 5 | 6 | 7 | 1 | 1 | 8 | 7.675127 | 0.7966868 | 0.8925731 | -3.530011 | 13.96557 | 8 | 8 | 8 | 7 | 0 | 500 | 797.8 | 594.4358 | 11394.63 | 33.75593 | -0.1138002 | 0.1549695 | 581.4 | 598.5 | 617 | 29.78 | 3.56 | 12.5815
-45 | -30 | 270 | 850 | 30 | 25 | 1 | 8 | 5.611296 | 1.982887 | 1.40815 | -0.9527687 | 1.875668 | 5 | 6 | 6 | 7 | 1 | 1 | 8 | 7.870432 | 0.3013725 | 0.5489741 | -6.107109 | 48.35292 | 8 | 8 | 8 | 7 | 0 | 500 | 864.9 | 603.0027 | 14227.75 | 37.71968 | -0.112008 | 0.1250786 | 586.6 | 609.1 | 629.6 | 36.49 | 4.3 | 13.25417
60 | 0 | 160 | 660 | 30 | 25 | 1 | 8 | 4.775414 | 1.842803 | 1.357499 | -0.5522569 | 1.144104 | 4.5 | 5 | 5 | 7 | 0.5 | 4 | 8 | 7.40662 | 0.7110456 | 0.8432352 | -1.407602 | 1.491624 | 7 | 8 | 8 | 4 | 1 | 500 | 729.9 | 591.8055 | 11348.87 | 33.68809 | -0.08320304 | 0.09394102 | 576.3 | 594.4 | 614.3 | 22.99 | 3.8 | 18.10292
30 | 0 | 270 | 850 | 30 | 25 | 1 | 8 | 5.61415 | 1.28128 | 1.131936 | 0.3914915 | 0.04327484 | 5 | 5 | 6 | 7 | 1 | 2 | 8 | 6.190667 | 1.01083 | 1.0054 | 0.1871236 | -0.2549022 | 6 | 6 | 7 | 6 | 1 | 500 | 933 | 610.3669 | 12048.77 | 34.71134 | -0.1463316 | 0.2877793 | 598.8 | 616.7 | 630.7 | 43.3 | 3.19 | 12.58975
0 | 0 | 270 | 600 | 30 | 25 | 1 | 8 | 5.230374 | 1.414432 | 1.189299 | 0.1788983 | 0.6095192 | 4 | 5 | 6 | 7 | 2 | 3 | 8 | 7.395229 | 0.9560952 | 0.9778012 | -1.713569 | 2.666427 | 7 | 8 | 8 | 5 | 1 | 500 | 887.9 | 609.7772 | 12438.38 | 35.26809 | -0.1464184 | 0.2389185 | 598.3 | 618 | 631.7 | 38.79 | 3.34 | 7.53175
-30 | 0 | 240 | 700 | 30 | 25 | 1 | 8 | 4.977393 | 1.290591 | 1.136042 | 0.09070699 | 1.504472 | 4 | 5 | 6 | 7 | 2 | 4 | 8 | 7.3474 | 1.045897 | 1.022691 | -1.556313 | 1.604276 | 7 | 8 | 8 | 4 | 1 | 500 | 813.2 | 601.4167 | 11384.25 | 33.74055 | -0.1221515 | 0.1940886 | 587.5 | 606.2 | 624.8 | 31.32 | 3.73 | 13.43583
-60 | 0 | 270 | 600 | 30 | 25 | 1 | 8 | 4.998272 | 2.134824 | 1.461104 | -0.7516196 | 1.390026 | 4 | 5 | 6 | 7 | 2 | 3 | 8 | 7.878186 | 0.2660485 | 0.5157989 | -5.310242 | 32.63106 | 8 | 8 | 8 | 5 | 0 | 500 | 781.7 | 596.8695 | 12069.41 | 34.74106 | -0.09398847 | 0.08477577 | 578.4 | 601.5 | 623.9 | 28.17 | 4.55 | 9.978583
45 | 30 | 240 | 700 | 30 | 25 | 1 | 8 | 6.666667 | 1.413003 | 1.188698 | -1.32782 | 3.053289 | 6 | 7 | 8 | 7 | 2 | 1 | 8 | 6.393018 | 1.704435 | 1.30554 | -1.06303 | 1.097615 | 6 | 7 | 7 | 7 | 1 | 500 | 800.7 | 604.501 | 13857.63 | 37.22584 | -0.1135989 | 0.1452145 | 589.6 | 610.9 | 629.2 | 30.07 | 3.96 | 11.338
15 | 30 | 270 | 850 | 30 | 25 | 2 | 8 | 6.765094 | 1.498122 | 1.223978 | -0.9221098 | 0.5361068 | 6 | 7 | 8 | 6 | 2 | 1 | 8 | 6.44434 | 1.780646 | 1.334409 | -0.7308913 | 0.4233562 | 6 | 6 | 8 | 7 | 2 | 500 | 793.4 | 588.3132 | 10421.1 | 32.28173 | -0.09899672 | 0.1188203 | 574.8 | 591.8 | 609.4 | 29.34 | 3.46 | 11.25917
-15 | 30 | 160 | 660 | 30 | 25 | 2 | 8 | 6.439834 | 1.089284 | 1.043688 | -0.3718238 | -0.2761706 | 6 | 7 | 7 | 6 | 1 | 2 | 8 | 6.892116 | 1.441389 | 1.200579 | -1.441698 | 1.813357 | 7 | 7 | 8 | 6 | 1 | 500 | 818.6 | 590.9341 | 11297.16 | 33.61125 | -0.09292144 | 0.0930249 | 575.8 | 595.1 | 614 | 31.86 | 3.82 | 19.03908
-45 | 30 | 270 | 600 | 30 | 25 | 1 | 8 | 6.182182 | 2.253357 | 1.501119 | -0.7204296 | 0.286098 | 5 | 6 | 7 | 7 | 2 | 3 | 8 | 7.794795 | 0.4738835 | 0.6883919 | -4.251086 | 20.06405 | 8 | 8 | 8 | 5 | 0 | 500 | 765.1 | 591.9714 | 10708.07 | 32.72318 | -0.07933442 | 0.09147291 | 575.1 | 594.4 | 615 | 26.51 | 3.99 | 11.36542
30 | 60 | 240 | 700 | 30 | 25 | 3 | 8 | 7.533333 | 1.015611 | 1.007775 | -2.210439 | 4.081163 | 8 | 8 | 8 | 5 | 0 | 1 | 8 | 5.188889 | 3.172368 | 1.781114 | -0.645857 | -1.003068 | 3 | 6 | 6 | 7 | 3 | 500 | 765 | 605.6673 | 15999.03 | 39.99879 | -0.09970512 | 0.08017966 | 586.1 | 613.5 | 633.3 | 26.5 | 4.72 | 14.46642
0 | 60 | 270 | 850 | 30 | 25 | 3 | 8 | 7.635659 | 0.9521556 | 0.9757847 | -3.258837 | 10.79631 | 8 | 8 | 8 | 5 | 0 | 1 | 8 | 3.55814 | 3.279795 | 1.81102 | 0.2493322 | -0.7409461 | 2 | 4 | 5 | 7 | 3 | 500 | 933 | 595.7776 | 12700.32 | 35.63751 | -0.08961602 | 0.09257224 | 578.8 | 599.9 | 621.9 | 43.3 | 4.31 | 16.9855
-30 | 60 | 160 | 660 | 30 | 25 | 7 | 8 | 7.948837 | 0.04877211 | 0.2208441 | -4.102915 | 14.97311 | 8 | 8 | 8 | 1 | 0 | 1 | 8 | 5.604651 | 2.417734 | 1.554906 | -0.08790166 | -0.6766155 | 5 | 5 | 7 | 7 | 2 | 500 | 792.5 | 589.0679 | 11424.13 | 33.79959 | -0.07081667 | 0.07364404 | 572.7 | 591.8 | 611.3 | 29.25 | 3.86 | 16.1245
30 | -60 | 270 | 600 | 30 | 25 | 2 | 8 | 7.089202 | 3.506151 | 1.872472 | -1.73205 | 1.249134 | 8 | 8 | 8 | 6 | 0 | 1 | 8 | 5.150235 | 3.628268 | 1.904801 | -0.9159428 | -0.6659545 | 3 | 6 | 6 | 7 | 3 | 499.1424 | 902.7076 | 598.578 | 12442.86 | 35.27443 | -0.09080383 | 0.121281 | 580.4313 | 602.3002 | 625.0268 | 40.35652 | 4.459555 | 12.56425
0 | -60 | 240 | 700 | 30 | 25 | 1 | 8 | 7.035261 | 3.508639 | 1.873136 | -2.005145 | 3.077122 | 7 | 8 | 8 | 7 | 1 | 1 | 8 | 5.889986 | 4.437032 | 2.106426 | -1.018452 | -0.1049601 | 5 | 7 | 7 | 7 | 2 | 499.0199 | 845.4317 | 594.2286 | 12792.55 | 35.76667 | -0.09218323 | 0.1075626 | 578.2872 | 598.3797 | 619.5749 | 34.64118 | 4.128764 | 14.58017
-30 | -60 | 270 | 850 | 30 | 25 | 1 | 8 | 7.115453 | 1.899455 | 1.378207 | -1.755521 | 2.926724 | 6 | 8 | 8 | 7 | 2 | 1 | 8 | 6.539965 | 3.120734 | 1.76656 | -0.8718652 | -0.6014457 | 5 | 7 | 8 | 7 | 3 | 499.0811 | 845.4317 | 589.8334 | 12961.45 | 36.00202 | -0.09542173 | 0.08851534 | 575.1018 | 594.7655 | 614.3067 | 34.63506 | 3.920488 | 14.531
45 | -30 | 160 | 660 | 30 | 25 | 1 | 8 | 6.832298 | 2.1791 | 1.476177 | -1.696566 | 3.462707 | 6 | 7 | 8 | 7 | 2 | 1 | 8 | 6.673913 | 1.567122 | 1.251847 | -1.153959 | 1.939427 | 6 | 7 | 8 | 7 | 2 | 499.0199 | 796.4869 | 575.1229 | 10633.74 | 32.60942 | -0.03231289 | 0.03926883 | 560.155 | 576.3883 | 594.5205 | 29.7467 | 3.436552 | 17.53925
15 | -30 | 270 | 600 | 30 | 25 | 1 | 8 | 6.882901 | 1.774087 | 1.331949 | -0.9012232 | -0.04795799 | 6 | 8 | 8 | 7 | 2 | 1 | 8 | 7.346521 | 1.104399 | 1.050904 | -1.866613 | 4.097916 | 7 | 8 | 8 | 7 | 1 | 499.0199 | 835.6305 | 605.8262 | 12242.98 | 34.98996 | -0.1284247 | 0.2138097 | 591.5189 | 611.6726 | 629.0698 | 33.66106 | 3.755092 | 10.09025
-15 | -30 | 240 | 700 | 30 | 25 | 1 | 8 | 5.565905 | 1.903304 | 1.379603 | 0.05934468 | 0.1570916 | 5 | 5 | 6 | 7 | 1 | 1 | 8 | 7.401406 | 1.182698 | 1.087519 | -1.865323 | 2.808886 | 7 | 8 | 8 | 7 | 1 | 499.0811 | 782.7652 | 599.3957 | 13065.7 | 36.1465 | -0.08439491 | 0.1179832 | 582.6978 | 602.6065 | 624.4755 | 28.3684 | 4.17777 | 14.84
-45 | -30 | 270 | 850 | 30 | 25 | 1 | 8 | 6.073359 | 2.360141 | 1.536275 | -0.7701062 | 0.8735114 | 5 | 6 | 7 | 7 | 2 | 1 | 8 | 7.772201 | 0.5006113 | 0.7075389 | -4.875001 | 30.00717 | 8 | 8 | 8 | 7 | 0 | 499.1424 | 794.2203 | 595.7756 | 14533.08 | 38.12228 | -0.1054236 | 0.08782758 | 581.4114 | 602.3615 | 622.454 | 29.5078 | 4.10426 | 15.66817
60 | 0 | 160 | 660 | 30 | 25 | 1 | 8 | 4.824562 | 2.074704 | 1.440383 | -0.6196974 | 0.6112537 | 4 | 5 | 6 | 7 | 2 | 5 | 8 | 7.371345 | 0.6446877 | 0.8029245 | -1.045242 | 0.183742 | 7 | 8 | 8 | 3 | 1 | 499.1424 | 763.3465 | 572.2117 | 9133.087 | 30.221 | -0.0482229 | 0.0501901 | 559.1749 | 574.1217 | 590.6 | 26.42041 | 3.142516 | 21.69217
30 | 0 | 270 | 850 | 30 | 25 | 1 | 8 | 5.630385 | 1.410175 | 1.187508 | 0.2420181 | -0.421019 | 5 | 6 | 6 | 7 | 1 | 1 | 8 | 6.14966 | 1.420843 | 1.191991 | -0.08399554 | 0.02062903 | 5 | 6 | 7 | 7 | 2 | 498.8974 | 877.5307 | 604.407 | 12983.63 | 36.0328 | -0.1212427 | 0.1765802 | 590.355 | 610.1412 | 628.2735 | 37.86333 | 3.791847 | 20.489
0 | 0 | 270 | 600 | 30 | 25 | 1 | 8 | 5.298564 | 1.738857 | 1.318657 | -0.1505856 | 0.5460299 | 5 | 5 | 6 | 7 | 1 | 1 | 8 | 7.39527 | 1.071427 | 1.035098 | -1.904641 | 3.506717 | 7 | 8 | 8 | 7 | 1 | 499.1424 | 965.6192 | 612.1151 | 12225.74 | 34.96533 | -0.114184 | 0.2528922 | 596.9096 | 617.7371 | 633.2353 | 46.64768 | 3.632577 | 10.23308
-30 | 0 | 240 | 700 | 30 | 25 | 1 | 8 | 5.016293 | 1.012501 | 1.006231 | 0.4996987 | 1.370034 | 4 | 5 | 6 | 7 | 2 | 3 | 8 | 7.313518 | 1.063789 | 1.031401 | -1.498641 | 1.441233 | 7 | 8 | 8 | 5 | 1 | 499.1424 | 805.308 | 601.3741 | 11436.48 | 33.81786 | -0.12045 | 0.2060899 | 587.9047 | 605.4244 | 624.353 | 30.61656 | 3.644828 | 13.57692
-60 | 0 | 270 | 600 | 30 | 25 | 1 | 8 | 5.015549 | 2.008515 | 1.417221 | -0.8767735 | 1.730095 | 4 | 5 | 6 | 7 | 2 | 2 | 8 | 7.81827 | 0.3636487 | 0.6030329 | -4.450943 | 24.42402 | 8 | 8 | 8 | 6 | 0 | 499.0811 | 910.2423 | 607.2431 | 13737.79 | 37.06453 | -0.1212296 | 0.1659411 | 593.1116 | 615.4094 | 630.8463 | 41.11611 | 3.773469 | 13.17808
45 | 30 | 240 | 700 | 30 | 25 | 2 | 8 | 6.745381 | 1.426274 | 1.194267 | -1.209675 | 2.1599 | 6 | 7 | 8 | 6 | 2 | 2 | 8 | 6.785542 | 1.523902 | 1.234464 | -1.153472 | 0.9841293 | 6 | 7 | 8 | 6 | 2 | 499.2037 | 768.1246 | 599.8402 | 11123.37 | 33.35171 | -0.1204502 | 0.1991063 | 586.8633 | 603.3416 | 622.454 | 26.89209 | 3.559068 | 13.58908
15 | 30 | 270 | 850 | 30 | 25 | 1 | 8 | 6.521944 | 1.452853 | 1.205343 | -0.968015 | 1.426133 | 6 | 7 | 7 | 7 | 1 | 1 | 8 | 6.206897 | 1.710888 | 1.308009 | -0.4539688 | 0.3159754 | 5 | 6 | 7 | 7 | 2 | 499.2037 | 740.0074 | 601.0363 | 12660.26 | 35.58126 | -0.1102429 | 0.1601491 | 587.1696 | 605.2406 | 624.843 | 24.08037 | 3.767344 | 17.799
-15 | 30 | 160 | 660 | 30 | 25 | 2 | 8 | 6.696127 | 0.9481762 | 0.9737434 | -0.5657294 | 0.1233006 | 6 | 7 | 7 | 6 | 1 | 1 | 8 | 6.643736 | 1.505656 | 1.227052 | -1.239113 | 1.202966 | 6 | 7 | 7 | 7 | 1 | 499.2037 | 854.2528 | 582.7663 | 11063.11 | 33.26126 | -0.02152037 | 0.07797286 | 566.1582 | 582.2077 | 601.8102 | 35.50492 | 3.565193 | 16.00442
-45 | 30 | 270 | 600 | 30 | 25 | 1 | 8 | 6.391129 | 2.230309 | 1.493422 | -1.277658 | 1.944344 | 6 | 7 | 8 | 7 | 2 | 1 | 8 | 7.799395 | 0.4390352 | 0.6625973 | -4.717256 | 28.58956 | 8 | 8 | 8 | 7 | 0 | 499.0811 | 820.3773 | 608.1144 | 14978.9 | 38.70258 | -0.09242734 | 0.1043246 | 588.2722 | 615.8994 | 633.7254 | 32.12962 | 4.545315 | 12.29825
30 | 60 | 240 | 700 | 30 | 25 | 5 | 8 | 7.644231 | 0.5960147 | 0.7720199 | -2.132588 | 3.480053 | 8 | 8 | 8 | 3 | 0 | 2 | 8 | 5.307693 | 2.61353 | 1.616642 | -0.6276789 | -0.8341748 | 4 | 6 | 6 | 6 | 2 | 499.0811 | 831.6487 | 594.1928 | 11835.75 | 34.40313 | -0.1052924 | 0.1485833 | 580.9213 | 597.9509 | 616.3282 | 33.25676 | 3.54069 | 12.21475
0 | 60 | 270 | 850 | 30 | 25 | 5 | 8 | 7.853755 | 0.2047186 | 0.4524584 | -3.436274 | 12.45113 | 8 | 8 | 8 | 3 | 0 | 1 | 8 | 3.865613 | 3.370754 | 1.835961 | -0.0872082 | -0.9009807 | 2 | 4 | 5 | 7 | 3 | 499.1424 | 745.8881 | 595.9389 | 14581.07 | 38.18517 | -0.09996655 | 0.06729506 | 579.2674 | 602.3615 | 624.353 | 24.67457 | 4.508561 | 14.28975
-30 | 60 | 160 | 660 | 30 | 25 | 7 | 8 | 7.955782 | 0.04240661 | 0.2059287 | -4.456919 | 17.98643 | 8 | 8 | 8 | 1 | 0 | 1 | 8 | 5.319728 | 2.095377 | 1.447542 | -0.3540362 | -0.161956 | 5 | 5 | 6 | 7 | 1 | 499.0811 | 779.3347 | 575.375 | 11392.62 | 33.75295 | -0.04117253 | 0.005897114 | 559.1749 | 577.4296 | 597.3996 | 28.02536 | 3.822475 | 13.6
30 | -60 | 270 | 600 | 30 | 25 | 1 | 8 | 7.32684 | 2.54094 | 1.594033 | -2.315005 | 4.038165 | 8 | 8 | 8 | 7 | 0 | 1 | 8 | 5.600649 | 2.348461 | 1.532469 | -1.570964 | 1.564539 | 6 | 6 | 6 | 7 | 0 | 499.1424 | 778.2321 | 602.3985 | 12038.73 | 34.69688 | -0.104376 | 0.1339864 | 583.7392 | 606.527 | 628.4572 | 27.90897 | 4.471806 | 9.434
0 | -60 | 240 | 700 | 30 | 25 | 1 | 8 | 7.543205 | 1.079402 | 1.038943 | -2.694803 | 8.092627 | 8 | 8 | 8 | 7 | 0 | 1 | 8 | 6.234077 | 3.103884 | 1.761784 | -1.243494 | 1.154042 | 6 | 6 | 8 | 7 | 2 | 499.1424 | 759.3648 | 596.6093 | 11910.92 | 34.51221 | -0.1133183 | 0.1420338 | 581.2276 | 601.1976 | 621.5351 | 26.02224 | 4.030751 | 11.06575
-30 | -60 | 270 | 850 | 30 | 25 | 1 | 8 | 7.223247 | 1.516141 | 1.231317 | -2.208937 | 6.414066 | 7 | 8 | 8 | 7 | 1 | 1 | 8 | 6.690037 | 2.817996 | 1.678689 | -0.9699244 | -0.6004618 | 5 | 7 | 8 | 7 | 3 | 499.1424 | 727.7558 | 586.636 | 11392.72 | 33.7531 | -0.1042821 | 0.09401206 | 571.7939 | 591.6414 | 609.9574 | 22.86134 | 3.81635 | 13.124
45 | -30 | 160 | 660 | 30 | 25 | 1 | 8 | 7.081439 | 1.928802 | 1.388813 | -2.095031 | 5.249677 | 6 | 8 | 8 | 7 | 2 | 1 | 8 | 6.857218 | 1.374319 | 1.172314 | -1.245939 | 2.079831 | 6 | 7 | 8 | 7 | 2 | 499.1424 | 758.3846 | 577.041 | 10115.52 | 31.8049 | -0.03649698 | 0.04529679 | 561.8089 | 577.7972 | 596.2357 | 25.92422 | 3.442678 | 14.23917
15 | -30 | 270 | 600 | 30 | 25 | 1 | 8 | 6.577451 | 1.688243 | 1.299324 | -0.4530821 | -0.3914109 | 6 | 7 | 8 | 7 | 2 | 1 | 8 | 7.072157 | 1.1848 | 1.088485 | -0.9035805 | 0.2640499 | 6 | 8 | 8 | 7 | 2 | 499.0811 | 772.9639 | 606.0101 | 11418.67 | 33.79152 | -0.1319467 | 0.2239507 | 591.3351 | 611.6114 | 628.9473 | 27.38828 | 3.761218 | 9.826417
-15 | -30 | 240 | 700 | 30 | 25 | 1 | 8 | 5.674878 | 1.507717 | 1.227891 | 0.3850547 | 0.1323373 | 5 | 5 | 6 | 7 | 1 | 2 | 8 | 7.394608 | 1.006488 | 1.003239 | -1.709891 | 2.218704 | 7 | 8 | 8 | 6 | 1 | 499.0811 | 770.1461 | 594.0545 | 11515.87 | 33.93504 | -0.1153013 | 0.1492962 | 580.5538 | 598.6248 | 616.8795 | 27.1065 | 3.632577 | 10.30292
-45 | -30 | 270 | 850 | 30 | 25 | 1 | 8 | 5.989875 | 2.147953 | 1.46559 | -0.7822021 | 1.010342 | 5 | 6 | 7 | 7 | 2 | 2 | 8 | 7.735776 | 0.4839467 | 0.6956627 | -3.686859 | 16.91126 | 8 | 8 | 8 | 6 | 0 | 499.0199 | 832.1388 | 592.5414 | 13713.47 | 37.0317 | -0.1080755 | 0.08985615 | 579.4511 | 598.2572 | 618.1659 | 33.31189 | 3.871482 | 14.74842
60 | 0 | 160 | 660 | 30 | 25 | 1 | 8 | 4.674809 | 1.962893 | 1.401033 | -0.6626081 | 0.7372384 | 4 | 5 | 5 | 7 | 1 | 1 | 8 | 7.341985 | 0.7452523 | 0.86328 | -1.535835 | 4.66107 | 7 | 8 | 8 | 7 | 1 | 499.0811 | 754.3416 | 569.8208 | 9540.319 | 30.88741 | -0.01965974 | 0.05720732 | 556.7858 | 570.9976 | 586.1895 | 25.52605 | 2.940366 | 16.94867
30 | 0 | 270 | 850 | 30 | 25 | 2 | 8 | 5.68159 | 1.498187 | 1.224004 | 0.1962199 | -0.7231317 | 5 | 6 | 7 | 6 | 2 | 3 | 8 | 6.185256 | 1.042884 | 1.021217 | 0.2852962 | -0.5127155 | 5 | 6 | 7 | 5 | 2 | 499.1424 | 894.1315 | 596.8656 | 11683.31 | 34.18086 | -0.1129334 | 0.1832304 | 584.4743 | 601.0751 | 618.7785 | 39.49891 | 3.430427 | 14.24717
0 | 0 | 270 | 600 | 30 | 25 | 1 | 8 | 5.436261 | 1.426141 | 1.194211 | 0.2187181 | 0.2493695 | 5 | 5 | 6 | 7 | 1 | 1 | 8 | 7.263456 | 1.121688 | 1.059098 | -1.412162 | 1.546146 | 7 | 8 | 8 | 7 | 1 | 499.1424 | 757.6495 | 609.998 | 12209.87 | 34.94263 | -0.1357484 | 0.2322954 | 596.542 | 616.6958 | 631.9489 | 25.85072 | 3.54069 | 11.71908
-30 | 0 | 240 | 700 | 30 | 25 | 1 | 8 | 5.161038 | 0.9602722 | 0.9799348 | 0.5176756 | 1.13311 | 5 | 5 | 6 | 7 | 1 | 2 | 8 | 7.237648 | 0.9651131 | 0.9824017 | -1.275813 | 1.088576 | 7 | 8 | 8 | 6 | 1 | 499.1424 | 786.0731 | 601.8124 | 10841.18 | 32.92595 | -0.1184906 | 0.2301523 | 588.3947 | 605.5469 | 624.0467 | 28.69307 | 3.565193 | 12.08325
-60 | 0 | 270 | 600 | 30 | 25 | 1 | 8 | 5.11002 | 1.873894 | 1.368902 | -0.8938388 | 1.862565 | 5 | 5 | 6 | 7 | 1 | 2 | 8 | 7.788311 | 0.4431218 | 0.665674 | -4.383922 | 23.61165 | 8 | 8 | 8 | 6 | 0 | 499.0199 | 798.0183 | 602.4463 | 14460.69 | 38.02721 | -0.1213179 | 0.1198598 | 589.0073 | 611.4889 | 627.9672 | 29.89984 | 3.895985 | 10.71917
45 | 30 | 240 | 700 | 30 | 25 | 1 | 8 | 6.545455 | 1.942028 | 1.393567 | -1.38742 | 2.359334 | 6 | 7 | 8 | 7 | 2 | 1 | 8 | 6.982158 | 1.543053 | 1.242197 | -1.39265 | 1.977561 | 6 | 7 | 8 | 7 | 2 | 499.0199 | 878.2045 | 596.8298 | 11097.52 | 33.31294 | -0.1237775 | 0.2124349 | 585.6994 | 601.0138 | 617.2471 | 37.91847 | 3.154767 | 12.58225
15 | 30 | 270 | 850 | 30 | 25 | 2 | 8 | 6.729586 | 1.315241 | 1.146839 | -0.9531885 | 1.317728 | 6 | 7 | 8 | 6 | 2 | 1 | 8 | 6.119527 | 1.567714 | 1.252084 | -0.277331 | 0.4188882 | 5 | 6 | 7 | 7 | 2 | 499.0811 | 722.3652 | 589.9436 | 12459.62 | 35.29819 | -0.1148952 | 0.1053122 | 579.2061 | 596.4195 | 612.224 | 22.3284 | 3.301786 | 13.81008
-15 | 30 | 160 | 660 | 30 | 25 | 1 | 8 | 6.67026 | 1.007995 | 1.00399 | -0.6484189 | 0.2955727 | 6 | 7 | 7 | 7 | 1 | 1 | 8 | 6.543123 | 1.475456 | 1.214683 | -1.260569 | 1.424277 | 6 | 7 | 7 | 7 | 1 | 499.2037 | 756.2406 | 582.5316 | 9581.977 | 30.95477 | -0.04308859 | 0.1133617 | 568.3022 | 582.6978 | 599.6661 | 25.7037 | 3.13639 | 15.97842
-45 | 30 | 270 | 600 | 30 | 25 | 1 | 8 | 6.666667 | 1.651485 | 1.285101 | -1.121858 | 1.80511 | 6 | 7 | 8 | 7 | 2 | 1 | 8 | 7.703985 | 0.9097928 | 0.9538306 | -4.177468 | 18.7306 | 8 | 8 | 8 | 7 | 0 | 499.2037 | 805.553 | 602.5594 | 15008.35 | 38.74061 | -0.09597762 | 0.1128579 | 587.0471 | 609.2836 | 627.6609 | 30.63494 | 4.06138 | 10.391
30 | 60 | 240 | 700 | 30 | 25 | 5 | 8 | 7.643236 | 0.5617958 | 0.7495304 | -2.06176 | 3.236865 | 8 | 8 | 8 | 3 | 0 | 1 | 8 | 5.35809 | 3.106654 | 1.76257 | -0.6749744 | -0.6447089 | 4 | 6 | 7 | 7 | 3 | 499.0811 | 747.1132 | 591.3275 | 11266.61 | 33.56577 | -0.1213377 | 0.1547899 | 579.7574 | 596.1132 | 612.5915 | 24.80321 | 3.283408 | 13.31917
0 | 60 | 270 | 850 | 30 | 25 | 3 | 8 | 7.866197 | 0.3091141 | 0.5559803 | -5.161702 | 30.44317 | 8 | 8 | 8 | 5 | 0 | 1 | 8 | 3.793427 | 2.248985 | 1.499662 | -0.2536689 | -0.1972962 | 3 | 4 | 5 | 7 | 2 | 499.2649 | 754.9542 | 598.9842 | 14529.83 | 38.11801 | -0.09006612 | 0.07047382 | 581.4114 | 603.7704 | 626.8033 | 25.56893 | 4.53919 | 11.956
-30 | 60 | 160 | 660 | 30 | 25 | 6 | 8 | 7.957643 | 0.05908867 | 0.2430816 | -6.303257 | 42.06465 | 8 | 8 | 8 | 2 | 0 | 1 | 8 | 5.651934 | 2.064971 | 1.437001 | -0.7859626 | 0.4439716 | 5 | 6 | 7 | 7 | 2 | 499.1424 | 751.7688 | 576.0183 | 10457.43 | 32.33795 | -0.04737866 | 0.03689841 | 561.7477 | 577.6747 | 595.8069 | 25.26264 | 3.405924 | 15.381